## Sheet1
Sample number | Sample id | Material | Mass (g) | Volume (l) | Density(kg/m3) | error (kg/m3) | error (%) | mean_height (mm) | Mean Density (kg/m3)
1 | 1.1 | asphalt | 169 | 0.09561 | 1767.598 | -228.7113 | 12.9391 | 34.23798 | 1996.309
2 | 1.2 | asphalt | 371 | 0.16476 | 2251.76 | 255.4514 | 11.34452 | 28.67060
3 | 1.3 | asphalt | 616 | 0.27162 | 2267.874 | 271.5655 | 11.97445 | 35.72821
4 | 1.4 | asphalt | 544 | 0.25512 | 2132.33 | 136.0211 | 6.37899 | 41.20266
5 | 1.5 | asphalt | 1808 | 0.78628 | 2299.435 | 303.1265 | 13.18265 | 41.02297
6 | 1.6 | asphalt | 328 | 0.15851 | 2069.27 | 72.96129 | 3.525944 | 35.58842
7 | 1.7 | asphalt | 257 | 0.11453 | 2243.954 | 247.6448 | 11.03609 | 25.57519
8 | 1.8 | asphalt | 1098 | 0.48207 | 2277.678 | 281.3687 | 12.35332 | 46.10193
9 | 1.9 | asphalt | 541 | 0.23785 | 2274.543 | 278.234 | 12.23252 | 41.82968
10 | 1.1 | asphalt | 305 | 0.2001 | 1524.238 | -472.0709 | 30.97095 | 34.11649
11 | 1.11 | asphalt | 274 | 0.12999 | 2107.854 | 111.5457 | 5.291906 | 31.87429
12 | 1.12 | asphalt | 240 | 0.11593 | 2070.215 | 73.906 | 3.569968 | 31.30882
13 | 1.13 | asphalt | 172 | 0.10898 | 1578.271 | -418.0375 | 26.48705 | 33.15116
14 | 1.14 | asphalt | 270 | 0.13925 | 1938.959 | -57.35008 | 2.957777 | 30.70460
15 | 1.15 | asphalt | 162 | 0.09137 | 1773.011 | -223.2979 | 12.59428 | 20.57398
16 | 1.16 | asphalt | 154 | 0.07272 | 2117.712 | 121.403 | 5.732744 | 28.50972
17 | 1.17 | asphalt | 193 | 0.09828 | 1963.777 | -32.53182 | 1.656594 | 25.23292
18 | 1.18 | asphalt | 127 | 0.08128 | 1562.5 | -433.8088 | 27.76376 | 25.27501
19 | 1.19 | asphalt | 114 | 0.06671 | 1708.889 | -287.4196 | 16.81909 | 19.90036
20 | 2.1 | AAC | 189 | 0.3844 | 491.6753 | -71.92826 | 14.62922 | 49.85072 | 563.6036
21 | 2.2 | AAC | 127 | 0.24123 | 526.4685 | -37.13508 | 7.053619 | 29.24204
22 | 2.3 | AAC | 202 | 0.38931 | 518.8667 | -44.73688 | 8.622038 | 34.96764
23 | 2.4 | AAC | 74 | 0.14072 | 525.867 | -37.73663 | 7.176079 | 27.19910
24 | 2.5 | AAC | 84 | 0.13098 | 641.3193 | 77.71569 | 12.1181 | 48.87274
25 | 2.6 | AAC | 236 | 0.39294 | 600.6006 | 36.997 | 6.160001 | 41.59601
26 | 2.7 | AAC | 324 | 0.35264 | 918.784 | 355.1804 | 38.65766 | 43.31895
27 | 2.8 | AAC | 539 | 0.90058 | 598.5032 | 34.89959 | 5.831145 | 52.07835
28 | 2.9 | AAC | 420 | 0.72252 | 581.2988 | 17.69519 | 3.044078 | 87.14870
29 | 2.1 | AAC | 67 | 0.14262 | 469.7798 | -93.82376 | 19.97186 | 36.26021
30 | 2.11 | AAC | 586 | 1.20666 | 485.638 | -77.96556 | 16.05425 | 51.35619
31 | 2.12 | AAC | 91 | 0.16292 | 558.5563 | -5.047251 | 0.9036242 | 27.87746
32 | 2.13 | AAC | 62 | 0.11098 | 558.6592 | -4.944379 | 0.8850439 | 37.85061
33 | 2.14 | AAC | 402 | 0.75649 | 531.4016 | -32.20199 | 6.059822 | 64.11113
34 | 2.15 | AAC | 106 | 0.23733 | 446.6355 | -116.9681 | 26.18872 | 31.04570
35 | 3.1 | EPS | 13 | 0.62943 | 20.65361 | -1.108681 | 5.367976 | 19.80603 | 21.76229
36 | 3.2 | EPS | 13 | 0.47821 | 27.18471 | 5.422422 | 19.94659 | 17.97736
37 | 3.3 | EPS | 10 | 0.46963 | 21.29336 | -0.4689294 | 2.202233 | 28.82537
38 | 3.4 | EPS | 12 | 0.60286 | 19.90512 | -1.857169 | 9.330108 | 29.32660
39 | 3.5 | EPS | 8 | 0.36337 | 22.01613 | 0.2538388 | 1.152968 | 17.87566
40 | 3.6 | EPS | 11 | 0.57173 | 19.23985 | -2.522437 | 13.11048 | 29.32436
41 | 3.7 | EPS | 15 | 0.7338 | 20.44154 | -1.320751 | 6.461113 | 28.95398
42 | 3.8 | EPS | 8 | 0.37619 | 21.26585 | -0.4964383 | 2.334439 | 18.76294
43 | 3.9 | EPS | 12 | 0.56477 | 21.24759 | -0.5147005 | 2.422395 | 28.63209
44 | 3.1 | EPS | 11 | 0.42773 | 25.71716 | 3.95487 | 15.37833 | 17.42552
45 | 3.11 | EPS | 23 | 0.93299 | 24.65193 | 2.889638 | 11.72175 | 19.58566
46 | 3.12 | EPS | 12 | 0.62048 | 19.33987 | -2.422422 | 12.52554 | 29.53849
47 | 3.13 | EPS | 5 | 0.24305 | 20.5719 | -1.190389 | 5.786482 | 18.29351
48 | 3.14 | EPS | 10 | 0.47296 | 21.14344 | -0.6188509 | 2.926917 | 19.51856
49 | 4.1 | mortar | 299 | 0.18578 | 1609.431 | -102.7118 | 6.381872 | 18.38012 | 1712.142
50 | 4.2 | mortar | 307 | 0.18374 | 1670.839 | -41.30307 | 2.471996 | 28.47922
51 | 4.3 | mortar | 349 | 0.18123 | 1925.73 | 213.5874 | 11.09125 | 16.59524
52 | 4.4 | mortar | 373 | 0.18413 | 2025.743 | 313.6004 | 15.48076 | 15.62386
53 | 4.5 | mortar | 611 | 0.32799 | 1862.862 | 150.7194 | 8.090744 | 22.72806
54 | 4.6 | mortar | 190 | 0.11704 | 1623.377 | -88.76568 | 5.467966 | 25.62484
55 | 4.7 | mortar | 635 | 0.34276 | 1852.608 | 140.4659 | 7.582064 | 25.67502
56 | 4.8 | mortar (with a little plaster) | 660 | 0.39547 | 1668.9 | -43.24201 | 2.591048 | 25.00835
57 | 4.9 | mortar | 259 | 0.12729 | 2034.724 | 322.5816 | 15.85382 | 14.15193
58 | 4.1 | mortar | 180 | 0.16087 | 1118.916 | -593.2264 | 53.01796 | 16.66068
59 | 4.11 | mortar | 80 | 0.08642 | 925.7116 | -786.4307 | 84.95417 | 16.48231
60 | 4.12 | mortar | 423 | 0.26444 | 1599.607 | -112.5356 | 7.035203 | 24.70765
61 | 4.13 | mortar | 278 | 0.17771 | 1564.346 | -147.7959 | 9.447773 | 27.24603
62 | 4.14 | mortar | 121 | 0.07594 | 1593.363 | -118.7791 | 7.454617 | 13.34085
63 | 4.15 | mortar | 112 | 0.06372 | 1757.69 | 45.54759 | 2.591333 | 13.59770
64 | 4.16 | mortar | 59 | 0.03087 | 1911.241 | 199.0984 | 10.41723 | 10.59927
65 | 4.17 | mortar | 229 | 0.13649 | 1677.779 | -34.36371 | 2.048167 | 24.78600
66 | 4.18 | mortar | 234 | 0.14912 | 1569.206 | -142.9363 | 9.108829 | 19.34933
67 | 4.19 | mortar | 169 | 0.0842 | 2007.126 | 294.9836 | 14.69682 | 12.85255
68 | 4.2 | mortar | 297 | 0.14642 | 2028.411 | 316.2691 | 15.59196 | 19.37200
69 | 4.21 | mortar | 298 | 0.16395 | 1817.627 | 105.485 | 5.803446 | 21.27562
70 | 4.22 | mortar | 232 | 0.12734 | 1821.894 | 109.7518 | 6.024051 | 27.91915
71 | 5.1 | ceramic bricks | 868 | 0.4642 | 1869.884 | 179.7658 | 9.613741 | 60.89042 | 1690.118
72 | 5.2 | ceramic bricks | 133 | 0.11315 | 1175.431 | -514.6871 | 43.7871 | 17.16212
73 | 5.3 | ceramic bricks | 219 | 0.11594 | 1888.908 | 198.7902 | 10.52408 | 26.94967
74 | 5.4 | ceramic bricks | 2304 | 1.13019 | 2038.595 | 348.4774 | 17.094 | 64.23111
75 | 5.5 | ceramic bricks | 420 | 0.24223 | 1733.889 | 43.77138 | 2.524462 | 11.41298
76 | 5.6 | ceramic bricks | 102 | 0.06389 | 1596.494 | -93.62392 | 5.864346 | 16.29504
77 | 5.7 | ceramic bricks | 63 | 0.04051 | 1555.172 | -134.9463 | 8.677264 | 11.75508
78 | 5.8 | ceramic bricks | 228 | 0.11389 | 2001.932 | 311.8138 | 15.57565 | 14.99545
79 | 5.9 | ceramic bricks | 358 | 0.2824 | 1267.705 | -422.4125 | 33.32103 | 25.50612
80 | 5.1 | ceramic bricks | 146 | 0.08483 | 1721.089 | 30.97134 | 1.79952 | 11.03172
81 | 5.11 | ceramic bricks | 428 | 0.23567 | 1816.099 | 125.9809 | 6.936896 | 58.95976
82 | 5.12 | ceramic bricks | 405 | 0.22809 | 1775.615 | 85.49699 | 4.815064 | 61.10453
83 | 5.13 | ceramic bricks | 422 | 0.26866 | 1570.759 | -119.3593 | 7.598833 | 33.20367
84 | 5.14 | ceramic bricks | 121 | 0.07883 | 1534.949 | -155.1693 | 10.10909 | 22.83646
85 | 5.15 | ceramic bricks | 293 | 0.16332 | 1794.024 | 103.9061 | 5.79179 | 14.57465
86 | 5.16 | ceramic bricks | 451 | 0.24146 | 1867.804 | 177.6863 | 9.513111 | 44.47170
87 | 5.17 | ceramic bricks | 220 | 0.13648 | 1611.958 | -78.1601 | 4.848768 | 34.28556
88 | 5.18 | ceramic bricks | 995 | 0.56377 | 1764.904 | 74.78623 | 4.23741 | 67.03351
89 | 5.19 | ceramic bricks | 123 | 0.06625 | 1856.604 | 166.4859 | 8.967227 | 15.08007
90 | 5.2 | ceramic bricks | 34 | 0.02499 | 1360.544 | -329.5737 | 24.22367 | 9.37838
91 | 7.1 | gypsum fiber composite | 99 | 0.09529 | 1038.934 | -78.54139 | 7.559807 | 9.03755 | 1117.475
92 | 7.2 | gypsum fiber composite | 167 | 0.12357 | 1351.461 | 233.9855 | 17.31353 | 8.79225
93 | 7.3 | gypsum fiber composite | 111 | 0.08709 | 1274.544 | 157.0684 | 12.3235 | 8.47313
94 | 7.4 | gypsum fiber composite | 179 | 0.13842 | 1293.166 | 175.6906 | 13.58608 | 9.00908
95 | 7.5 | gypsum fiber composite | 97 | 0.09175 | 1057.221 | -60.25446 | 5.699326 | 9.31185
96 | 7.6 | gypsum fiber composite | 69 | 0.05889 | 1171.676 | 54.20084 | 4.625924 | 7.88588
97 | 7.7 | gypsum fiber composite | 111 | 0.1004 | 1105.578 | -11.89748 | 1.076132 | 9.33441
98 | 7.8 | gypsum fiber composite | 225 | 0.21808 | 1031.731 | -85.74369 | 8.31066 | 11.39933
99 | 7.9 | gypsum fiber composite | 148 | 0.12787 | 1157.426 | 39.95034 | 3.451656 | 9.21772
100 | 7.1 | gypsum fiber composite | 191 | 0.16305 | 1171.42 | 53.94464 | 4.605065 | 9.23425
101 | 7.11 | gypsum fiber composite | 116 | 0.10195 | 1137.813 | 20.33749 | 1.78742 | 8.62070
102 | 7.12 | gypsum fiber composite | 256 | 0.27364 | 935.5357 | -181.9394 | 19.44762 | 14.66418
103 | 7.13 | gypsum fiber composite | 64 | 0.06519 | 981.7457 | -135.7295 | 13.82532 | 9.18146
104 | 7.14 | gypsum fiber composite | 66 | 0.06723 | 981.7046 | -135.7706 | 13.83008 | 9.15792
105 | 7.15 | gypsum fiber composite | 43 | 0.0412 | 1043.689 | -73.78585 | 7.069714 | 8.63454
106 | 7.16 | gypsum fiber composite | 84 | 0.07966 | 1054.482 | -62.99362 | 5.973895 | 9.31506
107 | 7.17 | gypsum fiber composite | 229 | 0.2056 | 1113.813 | -3.661938 | 0.3287748 | 10.10137
108 | 7.18 | gypsum fiber composite | 154 | 0.1609 | 957.1162 | -160.3589 | 16.75439 | 9.99029
109 | 7.19 | gypsum fiber composite | 135 | 0.11724 | 1151.484 | 34.00897 | 2.95349 | 9.58327
110 | 7.2 | gypsum fiber composite | 123 | 0.10201 | 1205.764 | 88.28897 | 7.322242 | 8.62745
111 | 7.21 | gypsum fiber composite | 67 | 0.063 | 1063.492 | -53.9831 | 5.076023 | 9.16697
112 | 7.22 | gypsum fiber composite | 167 | 0.13996 | 1193.198 | 75.72289 | 6.346213 | 9.98515
113 | 7.23 | gypsum fiber composite | 337 | 0.27439 | 1228.179 | 110.7037 | 9.013647 | 10.07339
114 | 7.24 | gypsum fiber composite | 283 | 0.25634 | 1104.002 | -13.47267 | 1.220348 | 10.38653
115 | 7.25 | gypsum fiber composite | 192 | 0.18392 | 1043.932 | -73.54302 | 7.044809 | 10.14266
116 | 7.26 | gypsum fiber composite | 203 | 0.16843 | 1205.248 | 87.7733 | 7.28259 | 9.38862
117 | 8.1 | concrete | 2466 | 0.9597 | 2569.553 | 230.2892 | 8.962229 | 54.81865 | 2339.264
118 | 8.2 | concrete | 2103 | 0.83696 | 2512.665 | 173.4011 | 6.901084 | 86.55690
119 | 8.3 | concrete | 2131 | 0.86679 | 2458.496 | 119.2325 | 4.849815 | 58.63879
120 | 8.4 | concrete | 1204 | 0.51074 | 2357.364 | 18.10006 | 0.7678094 | 40.67108
121 | 8.5 | concrete | 702 | 0.27674 | 2536.677 | 197.4133 | 7.782357 | 48.25716
122 | 8.6 | concrete | 2297 | 1.11562 | 2058.945 | -280.319 | 13.61469 | 60.54191
123 | 8.7 | concrete | 1002 | 0.52396 | 1912.36 | -426.904 | 22.32342 | 53.46570
124 | 8.8 | concrete | 2139 | 0.74814 | 2859.091 | 519.8268 | 18.18154 | 50.51859
125 | 8.9 | concrete | 869 | 0.41715 | 2083.184 | -256.0803 | 12.29274 | 35.82894
126 | 8.1 | concrete | 1540 | 0.60178 | 2559.075 | 219.811 | 8.589471 | 56.25674
127 | 8.11 | concrete | 408 | 0.18523 | 2202.667 | -136.5968 | 6.201428 | 27.74288
128 | 8.12 | concrete | 958 | 0.39923 | 2399.619 | 60.3555 | 2.515212 | 34.46644
129 | 8.13 | concrete | 1132 | 0.46238 | 2448.203 | 108.939 | 4.449754 | 56.07875
130 | 8.14 | concrete | 1639 | 0.68693 | 2385.978 | 46.71443 | 1.957873 | 56.40243
131 | 8.15 | concrete | 2336 | 0.95599 | 2443.54 | 104.2764 | 4.267433 | 34.70203
132 | 8.16 | concrete | 709 | 0.29426 | 2409.434 | 70.17007 | 2.912305 | 57.24981
133 | 8.17 | concrete | 131 | 0.06955 | 1883.537 | -455.7267 | 24.19526 | 25.66146
134 | 8.18 | concrete | 658 | 0.32472 | 2026.361 | -312.9026 | 15.4416 | 33.81279
135 | 6.1 | gypsum board | 244 | 0.34665 | 703.88 | 46.89363 | 6.662162 | 16.14232 | 656.9864
136 | 6.2 | gypsum board | 311 | 0.41071 | 757.2253 | 100.2389 | 13.23766 | 11.31629
137 | 6.3 | gypsum board | 237 | 0.52691 | 449.7922 | -207.1942 | 46.06442 | 14.14006
138 | 6.4 | gypsum board | 104 | 0.13243 | 785.3205 | 128.3342 | 16.34163 | 11.09389
139 | 6.5 | gypsum board | 238 | 0.4279 | 556.2047 | -100.7816 | 18.11952 | 14.79375
140 | 6.6 | gypsum board | 204 | 0.34534 | 590.7222 | -66.26418 | 11.21749 | 13.94226
141 | 6.7 | gypsum board | 144 | 0.24293 | 592.7633 | -64.22302 | 10.83451 | 13.01798
142 | 6.8 | gypsum board | 132 | 0.19219 | 686.8203 | 29.83397 | 4.34378 | 12.00004
143 | 6.9 | gypsum board | 183 | 0.32658 | 560.3527 | -96.63362 | 17.24514 | 13.80733
144 | 6.1 | gypsum board | 218 | 0.31044 | 702.2291 | 45.24273 | 6.44273 | 12.08965
145 | 6.11 | gypsum board | 170 | 0.26517 | 641.0982 | -15.8882 | 2.47828 | 12.48130
146 | 6.12 | gypsum board | 116 | 0.19823 | 585.1788 | -71.80754 | 12.27104 | 12.33649
147 | 6.13 | gypsum board | 264 | 0.34722 | 760.3249 | 103.3385 | 13.59136 | 12.42699
148 | 6.14 | gypsum board | 126 | 0.17668 | 713.1537 | 56.16736 | 7.875911 | 10.66325
149 | 6.15 | gypsum board | 179 | 0.2736 | 654.2398 | -2.746602 | 0.4198158 | 13.09367
150 | 6.16 | gypsum board | 277 | 0.42216 | 656.1493 | -0.8370408 | 0.1275686 | 12.64747
151 | 6.17 | gypsum board | 350 | 0.49872 | 701.7966 | 44.81023 | 6.385074 | 12.65739
152 | 6.18 | gypsum board | 268 | 0.39568 | 677.315 | 20.32863 | 3.001356 | 12.43441
153 | 6.19 | gypsum board | 221 | 0.32934 | 671.039 | 14.05268 | 2.094167 | 11.29941
154 | 6.2 | gypsum board | 359 | 0.54086 | 663.7577 | 6.771351 | 1.020154 | 13.53407
155 | 6.21 | gypsum board | 109 | 0.15858 | 687.3502 | 30.36387 | 4.417525 | 11.75506
156 | 9.1 | tiles front side | 112 | 0.0701 | 1597.718 | -663.587 | 41.53344 | 8.48039 | 2261.305
157 | 9.2 | tiles front side | 194 | 0.08282 | 2342.429 | 81.12479 | 3.463276 | 7.38628
158 | 9.3 | tiles front side | 211 | 0.0892 | 2365.471 | 104.1663 | 4.403617 | 8.53243
159 | 9.4 | tiles front side | 105 | 0.03743 | 2805.236 | 543.9319 | 19.38988 | 6.24244
160 | 9.5 | tiles front side | 303 | 0.14243 | 2127.361 | -133.9438 | 6.296241 | 8.88301
161 | 9.6 | tiles front side | 104 | 0.04848 | 2145.215 | -116.09 | 5.411582 | 7.46591
162 | 9.7 | tiles front side | 220 | 0.0927 | 2373.247 | 111.9425 | 4.716848 | 6.40624
163 | 9.8 | tiles front side | 247 | 0.15336 | 1610.589 | -650.7151 | 40.4023 | 12.67195
164 | 9.9 | tiles front side | 140 | 0.06317 | 2216.242 | -45.06268 | 2.033293 | 7.41127
165 | 9.1 | tiles front side | 194 | 0.10289 | 1885.509 | -375.7958 | 19.93074 | 7.85874
166 | 9.11 | tiles front side | 463 | 0.17717 | 2613.309 | 352.0047 | 13.46969 | 7.55456
167 | 9.12 | tiles front side | 601 | 0.24706 | 2432.607 | 171.3029 | 7.041946 | 16.10807
168 | 9.13 | tiles front side | 140 | 0.04993 | 2803.925 | 542.6209 | 19.35219 | 6.03199
169 | 9.14 | tiles front side | 328 | 0.13307 | 2464.868 | 203.5635 | 8.258598 | 7.20157
170 | 9.15 | tiles front side | 108 | 0.04312 | 2504.638 | 243.3336 | 9.715321 | 6.80381
171 | 9.16 | tiles front side | 227 | 0.09474 | 2396.031 | 134.7267 | 5.62291 | 8.31825
172 | 9.17 | tiles front side | 151 | 0.08146 | 1853.671 | -407.6341 | 21.99064 | 8.20921
173 | 9.18 | tiles front side | 515 | 0.20883 | 2466.121 | 204.8162 | 8.305197 | 6.67116
174 | 9.19 | tiles front side | 830 | 0.42334 | 1960.599 | -300.7055 | 15.33743 | 10.78767
175 | 10.1 | tiles glued side | 112 | 0.05875 | 1906.383 | -507.0909 | 26.59964 | 7.20115 | 2413.474
176 | 10.2 | tiles glued side | 194 | 0.07019 | 2763.926 | 350.4526 | 12.67952 | 6.37871
177 | 10.3 | tiles glued side | 211 | 0.08011 | 2633.878 | 220.4045 | 8.368059 | 7.53771
178 | 10.4 | tiles glued side | 105 | 0.03989 | 2632.239 | 218.7647 | 8.310977 | 6.41317
179 | 10.5 | tiles glued side | 303 | 0.12221 | 2479.339 | 65.86494 | 2.656552 | 7.39825
180 | 10.6 | tiles glued side | 104 | 0.05025 | 2069.652 | -343.8222 | 16.61256 | 7.70541
181 | 10.7 | tiles glued side | 220 | 0.08628 | 2549.838 | 136.3638 | 5.347942 | 6.00475
182 | 10.8 | tiles glued side | 247 | 0.13113 | 1883.627 | -529.847 | 28.12908 | 10.82287
183 | 10.9 | tiles glued side | 140 | 0.07334 | 1908.917 | -504.5565 | 26.43155 | 8.41746
184 | 10.1 | tiles glued side | 194 | 0.08923 | 2174.157 | -239.3172 | 11.00736 | 7.14843
185 | 10.11 | tiles glued side | 463 | 0.1792 | 2583.705 | 170.2315 | 6.588656 | 7.47914
186 | 10.12 | tiles glued side | 601 | 0.22665 | 2651.666 | 238.1917 | 8.982719 | 14.80601
187 | 10.13 | tiles glued side | 140 | 0.05835 | 2399.314 | -14.15943 | 0.5901446 | 6.91949
188 | 10.14 | tiles glued side | 328 | 0.10963 | 2991.882 | 578.4079 | 19.33258 | 5.94284
189 | 10.15 | tiles glued side | 108 | 0.04284 | 2521.008 | 107.5345 | 4.265535 | 6.72499
190 | 10.16 | tiles glued side | 227 | 0.08648 | 2624.884 | 211.4105 | 8.054087 | 7.26553
191 | 10.17 | tiles glued side | 151 | 0.07523 | 2007.178 | -406.2959 | 20.24215 | 7.47895
192 | 10.18 | tiles glued side | 515 | 0.20714 | 2486.241 | 72.76728 | 2.926799 | 6.57037
193 | 10.19 | tiles glued side | 830 | 0.32069 | 2588.169 | 174.6954 | 6.749765 | 7.96368
194 | 11.1 | wood | 63 | 0.16472 | 382.4672 | -3.324254 | 0.8691606 | 14.94595 | 385.7915
195 | 11.2 | wood | 12 | 0.12397 | 96.79761 | -288.9939 | 298.5547 | 28.98874
196 | 11.3 | wood | 51 | 0.15011 | 339.7508 | -46.04062 | 13.55129 | 20.06850
197 | 11.4 | wood | 77 | 0.19454 | 395.8055 | 10.01402 | 2.530035 | 21.21215
198 | 11.5 | wood | 77 | 0.47506 | 162.0848 | -223.7067 | 138.0183 | 36.13649
199 | 11.6 | wood | 171 | 0.40996 | 417.1139 | 31.32239 | 7.509315 | 19.05171
200 | 11.7 | wood | 254 | 0.49096 | 517.3538 | 131.5623 | 25.42985 | 16.31625
201 | 11.8 | wood | 12 | 0.03534 | 339.5586 | -46.2329 | 13.61559 | 7.81805
202 | 11.9 | wood | 11 | 0.03464 | 317.552 | -68.23951 | 21.48924 | 9.94435
203 | 11.1 | wood | 58 | 0.15758 | 368.067 | -17.72446 | 4.815552 | 15.98405
204 | 11.11 | wood | 76 | 0.16668 | 455.9635 | 70.17205 | 15.38984 | 34.59205
205 | 11.12 | wood | 107 | 0.20677 | 517.4832 | 131.6917 | 25.4485 | 16.90629
206 | 11.13 | wood | 50 | 0.11995 | 416.8404 | 31.04888 | 7.448626 | 21.76008
207 | 11.14 | wood | 38 | 0.07661 | 496.0188 | 110.2273 | 22.22241 | 17.24210
208 | 11.15 | wood | 73 | 0.19754 | 369.5454 | -16.24606 | 4.396229 | 16.45317
209 | 11.16 | wood | 68 | 0.1713 | 396.9644 | 11.17292 | 2.81459 | 18.18163
210 | 11.17 | wood | 204 | 0.60671 | 336.2397 | -49.55175 | 14.73703 | 34.38404
211 | 11.18 | wood | 111 | 0.21097 | 526.1412 | 140.3497 | 26.67529 | 30.29373
212 | 11.19 | wood | 205 | 0.42861 | 478.2903 | 92.49882 | 19.33947 | 43.17644
213 | 12.1 | glass | 683 | 0.26927 | 2536.488 | -2155.538 | 84.98122 | 27.14715 | 4692.026
214 | 12.2 | glass | 76 | 0.02145 | 3543.124 | -1148.902 | 32.42625 | 3.08549
215 | 12.3 | glass | 41 | 0.00516 | 7945.736 | 3253.711 | 40.94914 | 2.00173
216 | 12.4 | glass | 95 | 0.02057 | 4618.376 | -73.64935 | 1.594702 | 3.10918
217 | 12.5 | glass | 60 | 0.01948 | 3080.082 | -1611.943 | 52.33443 | 3.35641
218 | 12.6 | glass | 78 | 0.0135 | 5777.778 | 1085.752 | 18.79186 | 2.83878
219 | 12.7 | glass | 104 | 0.01531 | 6792.946 | 2100.92 | 30.92797 | 2.77771
220 | 12.8 | glass | 107 | 0.02771 | 3861.422 | -830.6038 | 21.51031 | 2.19845
221 | 12.9 | glass | 63 | 0.02882 | 2185.982 | -2506.044 | 114.6416 | 3.38718
222 | 12.1 | glass | 43 | 0.01414 | 3041.018 | -1651.007 | 54.29126 | 1.74355
223 | 12.11 | glass | 579 | 0.19871 | 2913.794 | -1778.232 | 61.02805 | 14.24695
224 | 12.12 | glass | 87 | 0.01583 | 5495.894 | 803.8682 | 14.62671 | 1.68880
225 | 12.13 | glass | 221 | 0.0462 | 4783.55 | 91.52416 | 1.91331 | 2.37918
226 | 12.14 | glass | 44 | 0.00474 | 9282.7 | 4590.675 | 49.45409 | 2.11880
227 | 12.15 | glass | 125 | 0.04592 | 2722.125 | -1969.9 | 72.36625 | 2.54585
228 | 12.16 | glass | 356 | 0.10825 | 3288.684 | -1403.342 | 42.67185 | 4.51795
229 | 12.17 | glass | 18 | 0.00228 | 7894.737 | 3202.711 | 40.56768 | 1.70997